## Sheet1
detail information 1
PROPERTY |  |  | TEST | Unit | 1011FB | 1013B | 1013NB | 1013NWB | 1013NU2 | 1022B | 1030B | 1030QB | 1018I | 1030J | 1013NH | 1022SV2 | 2015B | 2020B | 2020U | 2020UWT | 2020H | 2015SV | 5013B | 5033JI2 | 7125U
METHOD
(ASTM)
Mechanical Properties
Tensile strength at yield | -30℃ |  | D-638 | kg.f/㎠ | 1100 | 870 | 1100 | 870 | 1150 | 900 | 1100 | 900 | 1100 | 900 | 1100 | 870 | 1100 | 870 | 1100 | 870 | 650 | - | - | - | 1100 | 900 | 950 | - | 1150 | 1100 | 1150 | 1100 | 1150 | 1100 | 1150 | 1100 | 1150 | 1100 | - | - | 950 | - | - | - | - | -
| 23℃ |  |  |  | 750 | 400 | 750 | 400 | 800 | 430 | 800 | 420 | 800 | 420 | 750 | 400 | 750 | 400 | 750 | 400 | 360 | 240 | 480 | 350 | 800 | 420 | 800 | 420 | 780 | 540 | 780 | 540 | 780 | 540 | 780 | 540 | 780 | 540 | 890 | - | 640 | 280 | 180 | 150 | 230 | 170
| 80℃ |  |  |  | 320 | 180 | 320 | 180 | 440 | 280 | 320 | 200 | 320 | 200 | 320 | 180 | 320 | 180 | 320 | 180 | - | - | - | - | 320 | 200 | - | - | 430 | 400 | 430 | 400 | 430 | 400 | 430 | 400 | 430 | 400 | - | - | - | - | - | - | - | -
Tensile strength at break | 23℃ |  | D-638 | kg.f/㎠ | 650 | - | 650 | - | 780 | - | 650 | - | 650 | - | >720 | - | >720 | - | >720 | - | >500 | - | >450 | >350 | 650 | - | 730 | - | 650 | - | 650 | - | 650 | - | 650 | - | 650 | - | 870 | 550 | >640 | - | >510 | >340 | >300 | >230
Tensile elongation at yield | 23℃ |  | D-638 | % | 8 | - | 8 | - | 7 | - | 8 | - | 8 | - | 8 | - | 8 | - | 8 | - | - | - | - | - | 8 | - | - | - | 6 | - | 6 | - | 6 | - | 6 | - | 6 | - | - | - | - | - | - | - | - | -
Tensile elongation at break | 23℃ |  | D-638 | % | 100 | >200 | 170 | >200 | 20 | >200 | 100 | >200 | 90 | >200 | >200 | >200 | >200 | >200 | >200 | >200 | >200 | >200 | >200 | >200 | 100 | >200 | 11 | 40 | 70 | >200 | 120 | >200 | 80 | >200 | 80 | >200 | 120 | >200 | 10 | 12 | >200 | - | >250 | >250 | >300 | >300
Flexural strength | -30℃ |  | D-790 | kg.f/㎠ | 1600 | 1350 | 1400 | 1300 | 1500 | 1400 | 1400 | 1300 | 1400 | 1300 | 1400 | 1300 | 1400 | 1300 | 1400 | 1300 | 760 | - | - | - | 1400 | 1300 | 1700 | - | 1400 | 1300 | 1400 | 1300 | 1400 | 1300 | 1400 | 1300 | 1400 | 1300 | - | - | 1100 | - | 980 | - | - | -
| 23℃ |  |  |  | 1100 | 400 | 1100 | 400 | 1150 | 410 | 1100 | 400 | 1100 | 400 | 1100 | 400 | 1100 | 400 | 1100 | 400 | 480 | 140 | 220 | 140 | 1100 | 400 | 1150 | 380 | 1100 | 600 | 1100 | 600 | 1100 | 600 | 1100 | 600 | 1100 | 600 | 1260 | 480 | 950 | 260 | 140 | 90 | 210 | 140
| 80℃ |  |  |  | 400 | 250 | 400 | 250 | 400 | 280 | 500 | 260 | 500 | 260 | 400 | 250 | 400 | 250 | 400 | 250 | - | - | - | - | 500 | 260 | - | - | - | - | - | - | - | - | - | - | - | - | - | - | - | - | 60 | - | - | -
Flexural modulus | -30℃ |  | D-790 | kg.f/㎠ | 36000 | 34000 | 36000 | 34000 | 37000 | 35000 | 30000 | 29000 | 32000 | 30500 | 35000 | 33000 | 35000 | 33000 | 35000 | 33000 | 19000 | - | - | - | 30000 | 29000 | 35000 | - | 42000 | 40000 | 42000 | 40000 | 42000 | 40000 | 42000 | 40000 | 42000 | 40000 | - | - | 28000 | - | 22300 | - | 16000 | -
| 23℃ |  |  |  | 26000 | 7500 | 26000 | 7500 | 29000 | 8500 | 28500 | 7700 | 29000 | 8000 | 25000 | 7000 | 25000 | 7000 | 25000 | 7000 | 13000 | 4000 | 6500 | 4500 | 28500 | 7700 | 30100 | 11000 | 29000 | 11500 | 29000 | 11500 | 29000 | 11500 | 29000 | 11500 | 29000 | 11500 | 32200 | 10800 | 23000 | 6000 | 3300 | 1900 | 5600 | 3100
| 80℃ |  |  |  | 7000 | 4000 | 7000 | 4000 | 7500 | 4500 | 7500 | 4000 | 7500 | 4000 | 7000 | 4000 | 7000 | 4000 | 7000 | 4000 | - | - | - | - | 7500 | 4000 | - | - | 9000 | 5000 | 9000 | 5000 | 9000 | 5000 | 9000 | 5000 | 9000 | 5000 | - | - | - | - | 1300 | - | 1200 | -
Impact strength | -30℃ |  | D-256 | kg.fㆍ㎠/㎠ | 3 | - | 4 | - | 3 | - | 4.5 | - | 4.5 | - | 5 | - | 5 | - | 5 | - | 20 | - | 3 | - | 4.5 | - | 3 | - | 2 | - | 3 | - | 3 | - | 3 | - | 3 | - | - | - | 5 | - | 17 | 19 | - | -
(Izod, notched) | 23℃ |  |  |  | 5 | 45 | 6 | 50 | 5 | 30 | 6.5 | 50 | 6.5 | 50 | 7 | 50 | 7.5 | 50 | 7.5 | 50 | 100 | >110 | 25 | >110 | 6.5 | 50 | 4 | 25 | 4 | 20 | 5 | 30 | 5 | 25 | 5 | 25 | 5 | 30 | 4 | 18 | 7 | >110 | NB | NB | 8 | NB
IRock well hardness, | R-scale | 23℃ | D-785 | - | 120 | 85 | 120 | 85 | 120 | 85 | 120 | 85 | 120 | 85 | 120 | 85 | 120 | 85 | 120 | 85 | 113 | 88 | 70 | 60 | 120 | 85 | 120 | 100 | 120 | 100 | 120 | 100 | 120 | 100 | 120 | 100 | 120 | 100 | 120 | - | 118 | 76 | 80 | 80 | 101 | 92
| M-scale | 23℃ |  |  | 85 | 55 | 85 | 55 | 85 | 55 | 85 | 55 | 85 | 55 | 85 | 55 | 85 | 55 | 85 | 55 | 62 | - | - | - | 85 | 55 | - | - | 90 | 65 | 90 | 65 | 90 | 65 | 90 | 65 | 90 | 65 | 95 | - | - | - | - | - | - | -
Shearing strength | 23℃ |  | D-732 | kg.f/㎠ | 650 | 600 | 650 | 600 | 650 | 600 | 650 | 600 | 650 | 600 | 650 | 600 | 650 | 600 | 650 | 600 | 360 | 240 | 500 | 350 | 650 | 600 | - | - | 700 | 650 | 700 | 650 | 700 | 650 | 700 | 650 | 700 | 650 | - | - | 600 | - | - | - | - | -
Compressive strength | 23℃ |  | D-695 | kg.f/㎠ | 200 | 100 | 200 | 100 | 200 | 100 | 200 | 100 | 200 | 100 | 200 | 100 | 200 | 100 | 200 | 100 | 105 | - | - | - | 200 | 100 | - | - | 210 | 110 | 210 | 110 | 210 | 110 | 210 | 110 | 210 | 110 | - | - | 170 | - | - | - | - | -
at 1% deformation
Taber abrasion loss |  |  | D-1044 | mg | 7 | - | 7 | - | 7 | - | 7 | - | 7 | - | 7 | - | 7 | - | 7 | - | 18 | - | 60 | - | 7 | - | - | - | 5 | - | 5 | - | 5 | - | 5 | - | 5 | - | - | - | 10 | - | - | - | - | -
(CS-17, 1,000g, 1,000rotation)