## Sheet1
Technical Data Sheet
MAGNUM 3404
ABS Resin
Overview | MAGNUMTM 3404 is an excellent general purpose extrusion / thermoforming resin with outstanding processability. It combines medium impact with medium-high heat performance. The mass (continuous process) ABS technology of Dow ensures an ABS resin that combines excellent processability with a stable light base colour that is ideal for self-colouring.
Applications | -Medium impact monosheet -Co-extruded sheets
Physical Properties(1) |  |  | Test Method |  | SI Units
Melt Flow Rate |  |  | ISO 1133
220°C/10kg |  |  |  |  | 6.6 g/10 min
Melt Volume Index |  |  | ISO 1133
220°C/10kg |  |  |  |  | 6.7 cc/10 min
Density |  |  | ISO 1183B |  | 1050 kg/m3
Mold Shrinkage, Flow |  |  | ISO 294-4 |  | 0.4-0.7 % mm/min
Mechanical Properties(2)
Tensile Strength at Yield, 50 mm/min |  |  | ISO 527-2 |  | 43 MPa
Tensile Elongation at Yield, 50 mm/min |  |  | ISO 527-2 |  | 2.7 %
Flexural Strength, 3-points, 2 mm/min |  |  | ISO 178 |  | 70 MPa
Flexural Modulus, 3-points, 2 mm/min |  |  | ISO 178 |  | 2100 MPa
Tensile Modulus |  |  | ISO 527-2 |  | 2150 MPa
Notched Izod Impact |  |  | ISO 180/A
23 °C |  |  |  |  | 19 kJ/m2
-30 °C |  |  |  |  | 11 kJ/m2
Notched Charpy Impact
23°C |  |  | ISO 179-1/1eA |  | 18 kJ/m2
-30° C |  |  | ISO 179-1/1eA |  | 13 kJ/m2
23°C |  |  | ISO 179/2C (1984) |  | 18 kJ/m2
-30° C |  |  | ISO 179/2C (1984) |  | 13 kJ/m2
Thermal Properties
Deflection Temperature Under Load 1.82 MPa (264 psi), annealed |  |  |  |  | 101°C
Vicat Softening Point 50°C/hr, 50N |  |  | ISO 306-B50 |  | 102°C
Flammability(3)
Horizontal Burning Speed 2 mm Thickness |  |  | ISO 3795 |  | 50 mm/min
Horizontal Burning, 1.5 mm |  |  | UL 94 |  | HB
3 mm |  |  |  |  | HB
Notes | 1. Typical properties; not to be construed as sales specifications. Fabrication conditions, part design, additives, processing aids, finishing materials, and use conditions can all affect the integrity, performance, and regulatory status of finished goods.
2. Tests conducted on 0.125 inch (3.2 mm) injection molded specimen, unannealed, unless noted.
3 This rating not intended to reflect hazards presented by this or any other material under actual fire conditions.
Page 1 of 2 | ®™Trademark of The Dow Chemical Company (“DOW”) or an affiliated company of Dow Form No. 064-00701-0607
Product | The Dow Chemical Company and its subsidiaries (Dow) has a fundamental concern for all who make, distribute, and use its products, and for the environment in which we live. This concern is the basis for our Product Stewardship philosophy by which we assess the safety, health, and environmental information on our products and then take appropriate steps to protect employee and public health and our environment. The success of our Product Stewardship program rests with each and every individual involved with Dow products ─ from the initial concept and research, to manufacture, use, sale, disposal, and recycle of each product.
Stewardship
Customer | Dow strongly encourages its customers to review both their manufacturing processes and their applications of Dow products from the standpoint of human health and environmental quality to ensure that Dow products are not used in ways for which they are not intended or tested. Dow personnel are available to answer your questions and to provide reasonable technical support. Dow product literature, including safety data sheets, should be consulted prior to use of Dow products. Current safety data sheets are available from Dow.
Notice
Dow Medical | Dow will not knowingly sell or sample any product or service (“Product”) into any commercial or developmental application that is intended for:
Application Policy
a. permanent (Long term) contact with internal body fluids or internal body tissues. Long term is a use which exceeds 72 continuous hours (except 30 days for PELLETHANE™ polyurethane elastomers);
b. use in cardiac prosthetic devices regardless of the length of time involved; (Cardiac prosthetic devices include, but are not limited to, pacemaker leads and devices, artificial hearts, heart valves, intra-aortic balloons and control systems, and ventricular bypass assisted devices);
c. use as a critical component in medical devices that support or sustain human life; or
d. use specifically by pregnant women or in applications designed specifically to promote or interfere with human reproduction.
Additionally, all Products intended for use in pharmaceutical applications, other than pharmaceutical packaging, must pass the current Pharmaceutical Liability Guidelines.
● For the products sold by the Plastics Portfolio, new business opportunities require a business assessment prior to sale or sampling of Dow products.
● Authorized distributors and resellers will adhere to this medical policy.
● The Dow Chemical Company does not endorse or claim suitability of their products for specific medical applications. It is the responsibility of the medical device or pharmaceutical manufacturer to determine that the Dow product is safe, lawful, and technically suitable for the intended use. DOW MAKES NO WARRANTIES, EXPRESS OR IMPLIED, CONCERNING THE SUITABILITY OF ANY DOW PRODUCT FOR USE IN MEDICAL APPLICATIONS.
Disclaimer | NOTICE: No freedom from infringement of any patent owned by Dow or others is to be inferred. Because use conditions and applicable laws may differ from one location to another and may change with time, the Customer is responsible for determining whether products and the information in this document are appropriate for the Customer’s use and for ensuring that the Customer’s workplace and disposal practices are in compliance with applicable laws and other governmental enactments. Dow assumes no obligation or liability for the information in this document. NO WARRANTIES ARE GIVEN; ALL IMPLIED WARRANTIES OF MERCHANTABILITY OR FITNESS FOR A PARTICULAR PURPOSE ARE EXPRESSLY EXCLUDED.
NOTICE: If products are described as “experimental” or “developmental”: (1) product specifications may not be fully determined; (2) analysis of hazards and caution in handling and use are required; and (3) there is greater potential for Dow to change specifications and/or discontinue production.
Additional | North America U.S. & Canada: Mexico: Latin America Argentina: Brazil: Colombia: Mexico: | 1-800-441-4369 1-989-832-1426 +1-800-441-4369 +54-11-4319-0100 +55-11-5188-9000 +57-1-219-6000 +52-55-5201-4700 |  | Europe/Middle East South Africa Asia Pacific |  | +800-3694-6367 +32-3-450-2240 +800-99-5078 +800-7776-7776 +60-3-7958-3392
Information
www.dowplastics.com | Published June 2007
@2007 The Dow Chemical Company
Page 2 of 2
®™Trademark of The Dow Chemical Company (“DOW”) or an affiliated company of Dow
Form No. 064-00701-0607
ISO 75-A